## Tabelle1
Equotip measurement
raw material | hardness in HLC
flint | 965
flint | 961.8
flint | 954.2
flint | 957.4
flint | 965.4
flint | 960.8
flint | 946.7
flint | 944.1
flint | 958.6
flint | 964.7
flint | 960.9
flint | 956
flint | 963
flint | 953
flint | 959
flint | 961
flint | 965
flint | 965
flint | 967
flint | 963
flint | 967
flint | 965
flint | 967
flint | 966
flint | 961
flint | 961
flint | 962
flint | 963
flint | 954
flint | 953
flint | 969
flint | 960
lydite | 876.5
lydite | 923.1
lydite | 905.8
lydite | 944
lydite | 858.2
lydite | 948.5
lydite | 928.3
lydite | 934.9
lydite | 927.6
lydite | 943.5
lydite | 951.5
lydite | 785.9
lydite | 948
lydite | 966
lydite | 963
lydite | 915
lydite | 922
lydite | 915
lydite | 926
lydite | 922
lydite | 924
lydite | 931
lydite | 907
lydite | 920
lydite | 933
lydite | 896
lydite | 898
lydite | 924
lydite | 903
lydite | 899
grogged_porcelain | 902
grogged_porcelain | 840
grogged_porcelain | 847
grogged_porcelain | 876
grogged_porcelain | 859
grogged_porcelain | 876
grogged_porcelain | 842
grogged_porcelain | 813
grogged_porcelain | 808
grogged_porcelain | 851
grogged_porcelain | 854
grogged_porcelain | 840
grogged_porcelain | 831
grogged_porcelain | 901
grogged_porcelain | 818
grogged_porcelain | 893
grogged_porcelain | 865
grogged_porcelain | 886
grogged_porcelain | 847
grogged_porcelain | 874
grogged_porcelain | 859
grogged_porcelain | 876
grogged_porcelain | 889
grogged_porcelain | 843
grogged_porcelain | 812
ungrogged_porcelain | 829
ungrogged_porcelain | 842
ungrogged_porcelain | 839
ungrogged_porcelain | 819
ungrogged_porcelain | 805
ungrogged_porcelain | 843
ungrogged_porcelain | 832
ungrogged_porcelain | 870
ungrogged_porcelain | 932
ungrogged_porcelain | 868
ungrogged_porcelain | 839
ungrogged_porcelain | 878
ungrogged_porcelain | 923
ungrogged_porcelain | 929
ungrogged_porcelain | 897
ungrogged_porcelain | 857
ungrogged_porcelain | 848
ungrogged_porcelain | 885
ungrogged_porcelain | 865
ungrogged_porcelain | 818
ungrogged_porcelain | 906
ungrogged_porcelain | 880
ungrogged_porcelain | 866
ungrogged_porcelain | 877
ungrogged_porcelain | 882
ungrogged_porcelain | 861
ungrogged_porcelain | 921
ungrogged_porcelain | 917
stone_ware | 861
stone_ware | 873
stone_ware | 879
stone_ware | 838
stone_ware | 855
stone_ware | 816
stone_ware | 820
stone_ware | 862
stone_ware | 861
stone_ware | 856
stone_ware | 881
stone_ware | 894
stone_ware | 876
stone_ware | 855
stone_ware | 795
stone_ware | 774
stone_ware | 886
stone_ware | 854
stone_ware | 746
stone_ware | 851
stone_ware | 858
stone_ware | 812
stone_ware | 843
stone_ware | 858
stone_ware | 855
stone_ware | 860
quarzite | 897
quarzite | 913
quarzite | 878
quarzite | 890
quarzite | 883
quarzite | 893
quarzite | 886
quarzite | 897
quarzite | 905
quarzite | 891
quarzite | 876
quarzite | 901
quarzite | 913
quarzite | 891
quarzite | 939
quarzite | 903
quarzite | 873
quarzite | 888
quarzite | 879
quarzite | 907
quarzite | 899
quarzite | 918
quarzite | 895
obsidian | 957
obsidian | 958
obsidian | 961
obsidian | 966
obsidian | 968
obsidian | 959
obsidian | 905
obsidian | 940
obsidian | 929
obsidian | 931
obsidian | 958
obsidian | 954
obsidian | 967
obsidian | 937
obsidian | 931
obsidian | 952
obsidian | 943
obsidian | 949
obsidian | 966
obsidian | 967
obsidian | 948
obsidian | 960
obsidian | 954
obsidian | 961
obsidian | 953
obsidian | 943
obsidian | 927
obsidian | 951
obsidian | 936
obsidian | 929